## Sheet1
Component_1 | Component_1_SMILES | Component_2 | Component_2_SMILES | Mixture | Ratio_component_1 | Ratio_component_2 | Temperature_C | Melting_point_C | Density_g_cm_3 | Viscosity_mPa_s | Conductivity_mS_cm_1 | Surface_tension_mN_m_1 | Refractive_index | DOI | Ref
ChCl | C[N+](C)(C)CCO.[Cl-] | Urea | C(=O)(N)N | Mixtrure 1 | 1 | 1 | [7 empty] | 10.1016/j.molliq.2023.121899 | 25
ChCl | C[N+](C)(C)CCO.[Cl-] | Urea | C(=O)(N)N | Mixtrure 2 | 1 | 2 | 25 | 12 | [5 empty] | 10.1016/j.molliq.2023.121899 | 1,26-28
ChCl | C[N+](C)(C)CCO.[Cl-] | Urea | C(=O)(N)N | Mixtrure 2 | 1 | 2 | 40 |  | 1.24 | 169 | 0.199 | 52 |  | 10.1016/j.molliq.2023.121899 | 1,26-28
ChCl | C[N+](C)(C)CCO.[Cl-] | Urea | C(=O)(N)N | Mixtrure 3 | 1 | 2.5 | [7 empty] | 10.1016/j.molliq.2023.121899 | 29
ChCl | C[N+](C)(C)CCO.[Cl-] | Urea | C(=O)(N)N | Mixtrure 4 | 1 | 4 | [7 empty] | 10.1016/j.molliq.2023.121899 | 29
ChCl | C[N+](C)(C)CCO.[Cl-] | Urea | C(=O)(N)N | Mixtrure 5 | 2 | 1 | [7 empty] | 10.1016/j.molliq.2023.121899 | 25
ChCl | C[N+](C)(C)CCO.[Cl-] | 1-Methyl urea |  | Mixtrure 6 | 1 | 2 | 25 | 29 | [5 empty] | 10.1016/j.molliq.2023.121899 | 1
ChCl | C[N+](C)(C)CCO.[Cl-] | 1,3-Dimethyl urea |  | Mixtrure 7 | 1 | 2 | 25 | 70 | [5 empty] | 10.1016/j.molliq.2023.121899 | 1
ChCl | C[N+](C)(C)CCO.[Cl-] | 1,1-Dimethyl urea |  | Mixtrure 8 | 1 | 2 | 25 | 149 | [5 empty] | 10.1016/j.molliq.2023.121899 | 1
ChCl | C[N+](C)(C)CCO.[Cl-] | Tetramethylurea |  | Mixtrure 9 | 1 | 2 | [7 empty] | 10.1016/j.molliq.2023.121899 | 30
ChCl | C[N+](C)(C)CCO.[Cl-] | Thiourea |  | Mixtrure 10 | 1 | 2 | 25 | 69 | [5 empty] | 10.1016/j.molliq.2023.121899 | 1
ChCl | C[N+](C)(C)CCO.[Cl-] | Acetamide |  | Mixtrure 11 | 1 | 1 | [7 empty] | 10.1016/j.molliq.2023.121899 | 25
ChCl | C[N+](C)(C)CCO.[Cl-] | Acetamide |  | Mixtrure 12 | 1 | 2 | 25 | 51 | [5 empty] | 10.1016/j.molliq.2023.121899 | 1
ChCl | C[N+](C)(C)CCO.[Cl-] | Acetamide |  | Mixtrure 13 | 2 | 1 | [7 empty] | 10.1016/j.molliq.2023.121899 | 25
ChCl | C[N+](C)(C)CCO.[Cl-] | Benzamide |  | Mixtrure 14 | 1 | 2 | 25 | 92 | [5 empty] | 10.1016/j.molliq.2023.121899 | 1
ChCl | C[N+](C)(C)CCO.[Cl-] | Trifluoroacetamide |  | Mixtrure 15 | 1 | 2 | 25 |  | 1.17 | 77.3 | 2.48 |  |  | 10.1016/j.molliq.2023.121899 | 31
ChCl | C[N+](C)(C)CCO.[Cl-] | Trifluoroacetamide |  | Mixtrure 16 | 1 | 2 | 40 |  | 1.342 | 77 | 0.286 | 35.9 |  | 10.1016/j.molliq.2023.121899 | 26
ChCl | C[N+](C)(C)CCO.[Cl-] | Trifluoroacetamide |  | Mixtrure 17 | 1 | 2.5 | 25 | -45 | [5 empty] | 10.1016/j.molliq.2023.121899 | 32
ChCl | C[N+](C)(C)CCO.[Cl-] | 4-Hydroxybenzoic acid |  | Mixtrure 18 | 1 | 0.5 | 25 | 87 | [5 empty] | 10.1016/j.molliq.2023.121899 | 33
ChCl | C[N+](C)(C)CCO.[Cl-] | 4-Hydroxybenzoic acid |  | Mixtrure 19 | 1 | 2 | 25 | 97 | [5 empty] | 10.1016/j.molliq.2023.121899 | 34
ChCl | C[N+](C)(C)CCO.[Cl-] | Citric acid |  | Mixtrure 20 | 1 | 1 | 25 | 69 |  | 3852 |  |  | 1.502 | 10.1016/j.molliq.2023.121899 | 5,35